## Sheet2
Sample | Biomass | Proximate Analysis of biomass |  |  |  | Elemental Analysis of biomass |  |  |  | Elemental Analysis of Plastic |  |  |  | Time | Rate | Ratio | Temp-erature | Gas yield | SOURCE
# |  | Moisture | Volatile matter | Fixed carbon | Ash | C% | H% | O% | N% | C% | H% | O% | N% | h | C/min | w%P | C degrees | w% | Ref
1 | potato skin | 10.74 | 9.69 | 70.11 | 9.46 | 79.77 | 6.86 | 10.49 | 2.88 | 86.21 | 13.79 | 0 | 0 | 0.5 | 5 | 100 | 500 | 44 | Fuel Processing Technology 104 (2012) 365–370 | An experimental study on bio-oil production
2 | potato skin | 10.74 | 9.69 | 70.11 | 9.46 | 79.77 | 6.86 | 10.49 | 2.88 | 86.21 | 13.79 | 0 | 0 | 0.5 | 5 | 50 | 500 | 21 | Fuel Processing Technology 104 (2012) 365–370
3 | potato skin | 10.74 | 9.69 | 70.11 | 9.46 | 79.77 | 6.86 | 10.49 | 2.88 | 86.21 | 13.79 | 0 | 0 | 0.5 | 5 | 33.33 | 500 | 26 | Fuel Processing Technology 104 (2012) 365–370
4 | potato skin | 10.74 | 9.69 | 70.11 | 9.46 | 79.77 | 6.86 | 10.49 | 2.88 | 86.21 | 13.79 | 0 | 0 | 0.5 | 5 | 66.67 | 500 | 30 | Fuel Processing Technology 104 (2012) 365–370
5 | potato skin | 10.74 | 9.69 | 70.11 | 9.46 | 79.77 | 6.86 | 10.49 | 2.88 | 86.21 | 13.79 | 0 | 0 | 0.5 | 5 | 0 | 500 | 44 | Fuel Processing Technology 104 (2012) 365–370
6 | Enteromorpha prolifera | 6.8 | 53.95 | 10.69 | 28.56 | 29.42 | 3.96 | 21.76 | 7.05 | 85.42 | 14.3 | 0.16 | 0.08 | 0.5 | 10 | 40 | 450 | 10.3 | ENERGY SOURCES, PART A: RECOVERY, UTILIZATION, AND ENVIRONMENTAL EFFECTS 2020, VOL. 42, NO. 8, 954–978 | Co-pyrolysis of seaweeds with waste plastics: modeling and simulation of effects of co-pyrolysis parameters on yields, and optimization studies for maximum yield of enhanced biofuels
7 | Enteromorpha prolifera | 6.8 | 53.95 | 10.69 | 28.56 | 29.42 | 3.96 | 21.76 | 7.05 | 85.42 | 14.3 | 0.16 | 0.08 | 0.5 | 10 | 60 | 450 | 11.5 | ENERGY SOURCES, PART A: RECOVERY, UTILIZATION, AND ENVIRONMENTAL EFFECTS 2020, VOL. 42, NO. 8, 954–978
8 | Enteromorpha prolifera | 6.8 | 53.95 | 10.69 | 28.56 | 29.42 | 3.96 | 21.76 | 7.05 | 85.42 | 14.3 | 0.16 | 0.08 | 0.5 | 10 | 40 | 550 | 9.9 | ENERGY SOURCES, PART A: RECOVERY, UTILIZATION, AND ENVIRONMENTAL EFFECTS 2020, VOL. 42, NO. 8, 954–978
9 | Enteromorpha prolifera | 6.8 | 53.95 | 10.69 | 28.56 | 29.42 | 3.96 | 21.76 | 7.05 | 85.42 | 14.3 | 0.16 | 0.08 | 0.5 | 10 | 60 | 550 | 11 | ENERGY SOURCES, PART A: RECOVERY, UTILIZATION, AND ENVIRONMENTAL EFFECTS 2020, VOL. 42, NO. 8, 954–978
10 | Enteromorpha prolifera | 6.8 | 53.95 | 10.69 | 28.56 | 29.42 | 3.96 | 21.76 | 7.05 | 85.42 | 14.3 | 0.16 | 0.08 | 0.5 | 20 | 40 | 450 | 10.4 | ENERGY SOURCES, PART A: RECOVERY, UTILIZATION, AND ENVIRONMENTAL EFFECTS 2020, VOL. 42, NO. 8, 954–978
11 | Enteromorpha prolifera | 6.8 | 53.95 | 10.69 | 28.56 | 29.42 | 3.96 | 21.76 | 7.05 | 85.42 | 14.3 | 0.16 | 0.08 | 0.5 | 20 | 60 | 450 | 11 | ENERGY SOURCES, PART A: RECOVERY, UTILIZATION, AND ENVIRONMENTAL EFFECTS 2020, VOL. 42, NO. 8, 954–978
12 | Enteromorpha prolifera | 6.8 | 53.95 | 10.69 | 28.56 | 29.42 | 3.96 | 21.76 | 7.05 | 85.42 | 14.3 | 0.16 | 0.08 | 0.5 | 20 | 40 | 550 | 9.9 | ENERGY SOURCES, PART A: RECOVERY, UTILIZATION, AND ENVIRONMENTAL EFFECTS 2020, VOL. 42, NO. 8, 954–978
13 | Enteromorpha prolifera | 6.8 | 53.95 | 10.69 | 28.56 | 29.42 | 3.96 | 21.76 | 7.05 | 85.42 | 14.3 | 0.16 | 0.08 | 0.5 | 20 | 60 | 550 | 11.1 | ENERGY SOURCES, PART A: RECOVERY, UTILIZATION, AND ENVIRONMENTAL EFFECTS 2020, VOL. 42, NO. 8, 954–978
14 | Enteromorpha prolifera | 6.8 | 53.95 | 10.69 | 28.56 | 29.42 | 3.96 | 21.76 | 7.05 | 85.42 | 14.3 | 0.16 | 0.08 | 0.5 | 15 | 20 | 500 | 5.9 | ENERGY SOURCES, PART A: RECOVERY, UTILIZATION, AND ENVIRONMENTAL EFFECTS 2020, VOL. 42, NO. 8, 954–978
15 | Enteromorpha prolifera | 6.8 | 53.95 | 10.69 | 28.56 | 29.42 | 3.96 | 21.76 | 7.05 | 85.42 | 14.3 | 0.16 | 0.08 | 0.5 | 15 | 80 | 500 | 9.5 | ENERGY SOURCES, PART A: RECOVERY, UTILIZATION, AND ENVIRONMENTAL EFFECTS 2020, VOL. 42, NO. 8, 954–978
16 | Enteromorpha prolifera | 6.8 | 53.95 | 10.69 | 28.56 | 29.42 | 3.96 | 21.76 | 7.05 | 85.42 | 14.3 | 0.16 | 0.08 | 0.5 | 15 | 50 | 400 | 11.2 | ENERGY SOURCES, PART A: RECOVERY, UTILIZATION, AND ENVIRONMENTAL EFFECTS 2020, VOL. 42, NO. 8, 954–978
17 | Enteromorpha prolifera | 6.8 | 53.95 | 10.69 | 28.56 | 29.42 | 3.96 | 21.76 | 7.05 | 85.42 | 14.3 | 0.16 | 0.08 | 0.5 | 15 | 50 | 600 | 10.9 | ENERGY SOURCES, PART A: RECOVERY, UTILIZATION, AND ENVIRONMENTAL EFFECTS 2020, VOL. 42, NO. 8, 954–978
18 | Enteromorpha prolifera | 6.8 | 53.95 | 10.69 | 28.56 | 29.42 | 3.96 | 21.76 | 7.05 | 85.42 | 14.3 | 0.16 | 0.08 | 0.5 | 5 | 50 | 500 | 11.6 | ENERGY SOURCES, PART A: RECOVERY, UTILIZATION, AND ENVIRONMENTAL EFFECTS 2020, VOL. 42, NO. 8, 954–978
19 | Enteromorpha prolifera | 6.8 | 53.95 | 10.69 | 28.56 | 29.42 | 3.96 | 21.76 | 7.05 | 85.42 | 14.3 | 0.16 | 0.08 | 0.5 | 25 | 50 | 500 | 11.9 | ENERGY SOURCES, PART A: RECOVERY, UTILIZATION, AND ENVIRONMENTAL EFFECTS 2020, VOL. 42, NO. 8, 954–978
20 | Enteromorpha prolifera | 6.8 | 53.95 | 10.69 | 28.56 | 29.42 | 3.96 | 21.76 | 7.05 | 85.42 | 14.3 | 0.16 | 0.08 | 0.5 | 15 | 50 | 500 | 10.2 | ENERGY SOURCES, PART A: RECOVERY, UTILIZATION, AND ENVIRONMENTAL EFFECTS 2020, VOL. 42, NO. 8, 954–978
21 | Enteromorpha prolifera | 6.8 | 53.95 | 10.69 | 28.56 | 29.42 | 3.96 | 21.76 | 7.05 | 85.42 | 14.3 | 0.16 | 0.08 | 0.5 | 15 | 50 | 500 | 11.8 | ENERGY SOURCES, PART A: RECOVERY, UTILIZATION, AND ENVIRONMENTAL EFFECTS 2020, VOL. 42, NO. 8, 954–978
22 | Enteromorpha prolifera | 6.8 | 53.95 | 10.69 | 28.56 | 29.42 | 3.96 | 21.76 | 7.05 | 85.42 | 14.3 | 0.16 | 0.08 | 0.5 | 15 | 50 | 500 | 11.6 | ENERGY SOURCES, PART A: RECOVERY, UTILIZATION, AND ENVIRONMENTAL EFFECTS 2020, VOL. 42, NO. 8, 954–978
23 | Enteromorpha prolifera | 6.8 | 53.95 | 10.69 | 28.56 | 29.42 | 3.96 | 21.76 | 7.05 | 85.42 | 14.3 | 0.16 | 0.08 | 0.5 | 15 | 50 | 500 | 11.6 | ENERGY SOURCES, PART A: RECOVERY, UTILIZATION, AND ENVIRONMENTAL EFFECTS 2020, VOL. 42, NO. 8, 954–978
24 | Enteromorpha prolifera | 6.8 | 53.95 | 10.69 | 28.56 | 29.42 | 3.96 | 21.76 | 7.05 | 85.42 | 14.3 | 0.16 | 0.08 | 0.5 | 15 | 50 | 500 | 11.6 | ENERGY SOURCES, PART A: RECOVERY, UTILIZATION, AND ENVIRONMENTAL EFFECTS 2020, VOL. 42, NO. 8, 954–978
25 | Enteromorpha prolifera | 6.8 | 53.95 | 10.69 | 28.56 | 29.42 | 3.96 | 21.76 | 7.05 | 85.42 | 14.3 | 0.16 | 0.08 | 0.5 | 15 | 50 | 500 | 11.6 | ENERGY SOURCES, PART A: RECOVERY, UTILIZATION, AND ENVIRONMENTAL EFFECTS 2020, VOL. 42, NO. 8, 954–978
26 | sugarcane bagasse | 4.42555 | 83.72 | 6.187665 | 5.3066 | 42.9155 | 5.786696 | 51.24 | 0 | 84.72 | 14.8776 | 0 | 0 | 0.5 | 20 | 0 | 350 | 15.67951 | Fuel 185 (2016) 508–516 | Co-pyrolysis of sugarcane bagasse and low-density polyethylene: Influence of plastic on pyrolysis product yield
27 | sugarcane bagasse | 4.42555 | 83.72 | 6.187665 | 5.3066 | 42.9155 | 5.786696 | 51.24 | 0 | 84.72 | 14.8776 | 0 | 0 | 0.5 | 20 | 0 | 375 | 17.66734 | Fuel 185 (2016) 508–516
28 | sugarcane bagasse | 4.42555 | 83.72 | 6.187665 | 5.3066 | 42.9155 | 5.786696 | 51.24 | 0 | 84.72 | 14.8776 | 0 | 0 | 0.5 | 20 | 0 | 400 | 18.51927 | Fuel 185 (2016) 508–516
29 | sugarcane bagasse | 4.42555 | 83.72 | 6.187665 | 5.3066 | 42.9155 | 5.786696 | 51.24 | 0 | 84.72 | 14.8776 | 0 | 0 | 0.5 | 20 | 0 | 425 | 22.7789 | Fuel 185 (2016) 508–516
30 | sugarcane bagasse | 4.42555 | 83.72 | 6.187665 | 5.3066 | 42.9155 | 5.786696 | 51.24 | 0 | 84.72 | 14.8776 | 0 | 0 | 0.5 | 20 | 0 | 450 | 23.34686 | Fuel 185 (2016) 508–516
31 | sugarcane bagasse | 4.42555 | 83.72 | 6.187665 | 5.3066 | 42.9155 | 5.786696 | 51.24 | 0 | 84.72 | 14.8776 | 0 | 0 | 0.5 | 20 | 0 | 475 | 23.77282 | Fuel 185 (2016) 508–516
32 | sugarcane bagasse | 4.42555 | 83.72 | 6.187665 | 5.3066 | 42.9155 | 5.786696 | 51.24 | 0 | 84.72 | 14.8776 | 0 | 0 | 0.5 | 20 | 0 | 500 | 24.48276 | Fuel 185 (2016) 508–516
33 | sugarcane bagasse | 4.42555 | 83.72 | 6.187665 | 5.3066 | 42.9155 | 5.786696 | 51.24 | 0 | 84.72 | 14.8776 | 0 | 0 | 0.5 | 20 | 0 | 525 | 28.88438 | Fuel 185 (2016) 508–516
34 | sugarcane bagasse | 4.42555 | 83.72 | 6.187665 | 5.3066 | 42.9155 | 5.786696 | 51.24 | 0 | 84.72 | 14.8776 | 0 | 0 | 0.5 | 20 | 0 | 550 | 30.02028 | Fuel 185 (2016) 508–516
35 | sugarcane bagasse | 4.42555 | 83.72 | 6.187665 | 5.3066 | 42.9155 | 5.786696 | 51.24 | 0 | 84.72 | 14.8776 | 0 | 0 | 0.5 | 20 | 100 | 450 | 20.40921 | Fuel 185 (2016) 508–516
36 | sugarcane bagasse | 4.42555 | 83.72 | 6.187665 | 5.3066 | 42.9155 | 5.786696 | 51.24 | 0 | 84.72 | 14.8776 | 0 | 0 | 0.5 | 20 | 100 | 500 | 20.40921 | Fuel 185 (2016) 508–516
37 | sugarcane bagasse | 4.42555 | 83.72 | 6.187665 | 5.3066 | 42.9155 | 5.786696 | 51.24 | 0 | 84.72 | 14.8776 | 0 | 0 | 0.5 | 20 | 100 | 550 | 30.43478 | Fuel 185 (2016) 508–516
38 | sugarcane bagasse | 4.42555 | 83.72 | 6.187665 | 5.3066 | 42.9155 | 5.786696 | 51.24 | 0 | 84.72 | 14.8776 | 0 | 0 | 0.5 | 20 | 100 | 600 | 36.16368 | Fuel 185 (2016) 508–516
39 | sugarcane bagasse | 4.42555 | 83.72 | 6.187665 | 5.3066 | 42.9155 | 5.786696 | 51.24 | 0 | 84.72 | 14.8776 | 0 | 0 | 0.5 | 20 | 10 | 500 | 30.20408 | Fuel 185 (2016) 508–516
40 | sugarcane bagasse | 4.42555 | 83.72 | 6.187665 | 5.3066 | 42.9155 | 5.786696 | 51.24 | 0 | 84.72 | 14.8776 | 0 | 0 | 0.5 | 20 | 25 | 500 | 35.91837 | Fuel 185 (2016) 508–516
41 | sugarcane bagasse | 4.42555 | 83.72 | 6.187665 | 5.3066 | 42.9155 | 5.786696 | 51.24 | 0 | 84.72 | 14.8776 | 0 | 0 | 0.5 | 20 | 50 | 500 | 37.14286 | Fuel 185 (2016) 508–516
42 | sugarcane bagasse | 4.42555 | 83.72 | 6.187665 | 5.3066 | 42.9155 | 5.786696 | 51.24 | 0 | 84.72 | 14.8776 | 0 | 0 | 0.5 | 20 | 75 | 500 | 40.20408 | Fuel 185 (2016) 508–516
43 | sugarcane bagasse | 4.42555 | 83.72 | 6.187665 | 5.3066 | 42.9155 | 5.786696 | 51.24 | 0 | 84.72 | 14.8776 | 0 | 0 | 0.5 | 20 | 50 | 475 | 45.322 | Fuel 185 (2016) 508–516
44 | sugarcane bagasse | 4.42555 | 83.72 | 6.187665 | 5.3066 | 42.9155 | 5.786696 | 51.24 | 0 | 84.72 | 14.8776 | 0 | 0 | 0.5 | 20 | 50 | 500 | 36.945 | Fuel 185 (2016) 508–516
45 | sugarcane bagasse | 4.42555 | 83.72 | 6.187665 | 5.3066 | 42.9155 | 5.786696 | 51.24 | 0 | 84.72 | 14.8776 | 0 | 0 | 0.5 | 20 | 50 | 525 | 41.67 | Fuel 185 (2016) 508–516
46 | sugarcane bagasse | 4.42555 | 83.72 | 6.187665 | 5.3066 | 42.9155 | 5.786696 | 51.24 | 0 | 84.72 | 14.8776 | 0 | 0 | 0.5 | 20 | 25 | 475 | 52.2042 | Fuel 185 (2016) 508–516
47 | sugarcane bagasse | 4.42555 | 83.72 | 6.187665 | 5.3066 | 42.9155 | 5.786696 | 51.24 | 0 | 84.72 | 14.8776 | 0 | 0 | 0.5 | 20 | 25 | 500 | 40.1392 | Fuel 185 (2016) 508–516
48 | sugarcane bagasse | 4.42555 | 83.72 | 6.187665 | 5.3066 | 42.9155 | 5.786696 | 51.24 | 0 | 84.72 | 14.8776 | 0 | 0 | 0.5 | 20 | 25 | 525 | 59.62877 | Fuel 185 (2016) 508–516
49 | sugarcane bagasse | 10.91 | 71.79 | 11.33 | 5.97 | 42.07 | 5.6 | 52.01 | 0.26 | 84.89 | 14.19 | 0 | 0.38 | 0.75 | 10 | 40 | 400 | 12.89 | Energy 191 (2020) 116545
50 | sugarcane bagasse | 10.91 | 71.79 | 11.33 | 5.97 | 42.07 | 5.6 | 52.01 | 0.26 | 84.89 | 14.19 | 0 | 0.38 | 0.75 | 10 | 40 | 500 | 15.87 | Energy 191 (2020) 116545
51 | sugarcane bagasse | 10.91 | 71.79 | 11.33 | 5.97 | 42.07 | 5.6 | 52.01 | 0.26 | 84.89 | 14.19 | 0 | 0.38 | 0.75 | 10 | 40 | 600 | 20.33 | Energy 191 (2020) 116545
52 | sugarcane bagasse | 10.91 | 71.79 | 11.33 | 5.97 | 42.07 | 5.6 | 52.01 | 0.26 | 84.89 | 14.19 | 0 | 0.38 | 0.75 | 10 | 40 | 700 | 20.99 | Energy 191 (2020) 116545
53 | sugarcane bagasse | 10.91 | 71.79 | 11.33 | 5.97 | 42.07 | 5.6 | 52.01 | 0.26 | 84.89 | 14.19 | 0 | 0.38 | 0.75 | 10 | 0 | 600 | 35.52189 | Energy 191 (2020) 116545
54 | sugarcane bagasse | 10.91 | 71.79 | 11.33 | 5.97 | 42.07 | 5.6 | 52.01 | 0.26 | 84.89 | 14.19 | 0 | 0.38 | 0.75 | 10 | 20 | 600 | 25.58923 | Energy 191 (2020) 116545
55 | sugarcane bagasse | 10.91 | 71.79 | 11.33 | 5.97 | 42.07 | 5.6 | 52.01 | 0.26 | 84.89 | 14.19 | 0 | 0.38 | 0.75 | 10 | 40 | 600 | 20.03367 | Energy 191 (2020) 116545
56 | sugarcane bagasse | 10.91 | 71.79 | 11.33 | 5.97 | 42.07 | 5.6 | 52.01 | 0.26 | 84.89 | 14.19 | 0 | 0.38 | 0.75 | 10 | 60 | 600 | 18.01347 | Energy 191 (2020) 116545
57 | sugarcane bagasse | 10.91 | 71.79 | 11.33 | 5.97 | 42.07 | 5.6 | 52.01 | 0.26 | 84.89 | 14.19 | 0 | 0.38 | 0.75 | 10 | 100 | 600 | 16.16162 | Energy 191 (2020) 116545
58 | rice straw | 9.47 | 64.45 | 12.67 | 13.41 | 36.48 | 3.6 | 46.51 | 0 | 83.93 | 12.84 | 0.8 | 0 | 1 | 10 | 100 | 450 | 21.63265 | Energy Procedia 160 (2019) 116–122 | Energy Procedia 00 (2017) 000–000
59 | rice straw | 9.47 | 64.45 | 12.67 | 13.41 | 36.48 | 3.6 | 46.51 | 0 | 83.93 | 12.84 | 0.8 | 0 | 1 | 10 | 75 | 450 | 18.5034 | Energy Procedia 160 (2019) 116–122
60 | rice straw | 9.47 | 64.45 | 12.67 | 13.41 | 36.48 | 3.6 | 46.51 | 0 | 83.93 | 12.84 | 0.8 | 0 | 1 | 10 | 50 | 450 | 21.22449 | Energy Procedia 160 (2019) 116–122
61 | rice straw | 9.47 | 64.45 | 12.67 | 13.41 | 36.48 | 3.6 | 46.51 | 0 | 83.93 | 12.84 | 0.8 | 0 | 1 | 10 | 25 | 450 | 35.91837 | Energy Procedia 160 (2019) 116–122
62 | rice husk | 9.5 | 67.6 | 6.3 | 16.6 | 49.2 | 2.2 | 48 | 0.44 | 85.1 | 14.3 | 0 | 0.3 | 0.5 | 5 | 80 | 390 | 21.60684 | Fuel 174 (2016) 153–163
63 | rice husk | 9.5 | 67.6 | 6.3 | 16.6 | 49.2 | 2.2 | 48 | 0.44 | 85.1 | 14.3 | 0 | 0.3 | 0.5 | 5 | 70 | 390 | 19.82906 | Fuel 174 (2016) 153–163
64 | rice husk | 9.5 | 67.6 | 6.3 | 16.6 | 49.2 | 2.2 | 48 | 0.44 | 85.1 | 14.3 | 0 | 0.3 | 0.5 | 5 | 60 | 390 | 18.18803 | Fuel 174 (2016) 153–163
65 | rice husk | 9.5 | 67.6 | 6.3 | 16.6 | 49.2 | 2.2 | 48 | 0.44 | 85.1 | 14.3 | 0 | 0.3 | 0.5 | 5 | 50 | 390 | 18.32479 | Fuel 174 (2016) 153–163
66 | 0.5 | 8 | 91 | 0.5 | 0.5 | 63.85 | 8.6 | 3.74 | 0.33 | 85.72 | 14.28 | 0 | 0 | 0.5 | 5 | 100 | 500 | 44 | Energy Conversion and Management Volume 78, February 2014, Pages 704-710
67 | 0.5 | 8 | 91 | 0.5 | 0.5 | 63.85 | 8.6 | 3.74 | 0.33 | 85.72 | 14.28 | 0 | 0 | 0.5 | 5 | 66.67 | 500 | 24.45 | Energy Conversion and Management Volume 78, February 2014, Pages 704-710
68 | 0.5 | 8 | 91 | 0.5 | 0.5 | 63.85 | 8.6 | 3.74 | 0.33 | 85.72 | 14.28 | 0 | 0 | 0.5 | 5 | 50 | 500 | 33.02 | Energy Conversion and Management Volume 78, February 2014, Pages 704-710
69 | 0.5 | 8 | 91 | 0.5 | 0.5 | 63.85 | 8.6 | 3.74 | 0.33 | 85.72 | 14.28 | 0 | 0 | 0.5 | 5 | 33.33 | 500 | 28.16 | Energy Conversion and Management Volume 78, February 2014, Pages 704-710
70 | 0.5 | 8 | 91 | 0.5 | 0.5 | 63.85 | 8.6 | 3.74 | 0.33 | 85.72 | 14.28 | 0 | 0 | 0.5 | 5 | 0 | 500 | 32.63 | Energy Conversion and Management Volume 78, February 2014, Pages 704-710
71 | 4.01 | 4.01 | 79.61 | 10.38 | 6 | 50.61 | 7.31 | 24.75 | 6.68 | 84.32 | 15.47 | 0 | 0 | 0.5 | 10 | 25 | 600 | 15.32438 | Bioresour. Technol. 2019, 274, 145 - 152
72 | 4.01 | 4.01 | 79.61 | 10.38 | 6 | 50.61 | 7.31 | 24.75 | 6.68 | 84.32 | 15.47 | 0 | 0 | 0.5 | 10 | 33.3 | 600 | 20.24465 | Bioresour. Technol. 2019, 274, 145 - 152
73 | 4.01 | 4.01 | 79.61 | 10.38 | 6 | 50.61 | 7.31 | 24.75 | 6.68 | 84.32 | 15.47 | 0 | 0 | 0.5 | 10 | 50 | 600 | 17.91272 | Bioresour. Technol. 2019, 274, 145 - 152
74 | 4.01 | 4.01 | 79.61 | 10.38 | 6 | 50.61 | 7.31 | 24.75 | 6.68 | 84.32 | 15.47 | 0 | 0 | 0.5 | 10 | 66.7 | 600 | 19.10136 | Bioresour. Technol. 2019, 274, 145 - 152
75 | 4.01 | 4.01 | 79.61 | 10.38 | 6 | 50.61 | 7.31 | 24.75 | 6.68 | 84.32 | 15.47 | 0 | 0 | 0.5 | 10 | 75 | 600 | 17.09786 | Bioresour. Technol. 2019, 274, 145 - 152
76 | 4.01 | 4.01 | 79.61 | 10.38 | 6 | 50.61 | 7.31 | 24.75 | 6.68 | 84.32 | 15.47 | 0 | 0 | 0.5 | 10 | 100 | 600 | 16.68069 | Bioresour. Technol. 2019, 274, 145 - 152
77 | 0.5 | 4.01 | 79.61 | 10.38 | 6 | 50.61 | 7.31 | 24.75 | 6.68 | 84.32 | 15.47 | 0 | 0 | 0.5 | 10 | 33 | 600 | 15.64366 | Bioresour. Technol. 2019, 274, 145 - 152
78 | 0.5 | 4.01 | 79.61 | 10.38 | 6 | 50.61 | 7.31 | 24.75 | 6.68 | 84.32 | 15.47 | 0 | 0 | 0.5 | 10 | 50 | 600 | 72
79 | 0.5 | 4.01 | 79.61 | 10.38 | 6 | 50.61 | 7.31 | 24.75 | 6.68 | 84.32 | 15.47 | 0 | 0 | 0.5 | 10 | 67 | 600 | 76
80 | 0.5 | 4.01 | 79.61 | 10.38 | 6 | 50.61 | 7.31 | 24.75 | 6.68 | 84.32 | 15.47 | 0 | 0 | 0.5 | 10 | 75 | 600 | 80
81 | 0.5 | 7.8 | 93.3 | 6.7 | 0.3 | 50.1 | 5.4 | 48.6 | 0.1 | 82.5 | 13.1 | 1.8 | 0.1 | 0.5 | 10 | 50 | 500 | 53.1
82 | 0.5 | 7.8 | 93.3 | 6.7 | 0.3 | 50.1 | 5.4 | 48.6 | 0.1 | 83.3 | 12.6 | 0.7 | 0 | 0.5 | 10 | 50 | 500 | 56
83 | 0.5 | 7.8 | 93.3 | 6.7 | 0.3 | 50.1 | 5.4 | 48.6 | 0.1 | 69 | 5 | 32.7 | 0 | 0.5 | 10 | 50 | 500 | 37.9
84 | 0.5 | 7.8 | 93.3 | 6.7 | 0.3 | 50.1 | 5.4 | 48.6 | 0.1 | 81 | 11.4 | 0.6 | 0.1 | 0.5 | 10 | 50 | 500 | 51.6
85 | 0.5 | 7.8 | 93.3 | 6.7 | 0.3 | 50.1 | 5.4 | 48.6 | 0.1 | 87.8 | 9.5 | 0 | 0 | 0.5 | 10 | 50 | 500 | 66.3
86 | 0.83 | 3.13 | 81.5 | 13.79 | 1.58 | 49.5 | 6.43 | 42.99 | 0.07 | 84.8 | 14.55 | 0.28 | 0.14 | 0.83 | 5 | 30 | 600 | 63.86
87 | 0.83 | 4.5 | 87.55 | 6.65 | 1.3 | 47.5 | 6.37 | 40.85 | 0.29 | 84.8 | 14.55 | 0.28 | 0.14 | 0.83 | 5 | 30 | 600 | 57.41
88 | 1 | 8.1 | 71.2 | 18.6 | 2.1 | 47.4 | 5.8 | 44.7 | 2.1 | 85.4 | 14.6 | 0 | 0 | 1 | 10 | 50 | 500 | 59.5
89 | 0.5 | 7.62 | 81.13 | 5.08 | 6.17 | 47.58 | 6.33 | 28.15 | 11.26 | 84.32 | 15.47 | 0 | 0 | 0.5 | 10 | 25 | 600 | 75
90 | 0.5 | 4.23 | 79.21 | 10.26 | 6.3 | 50.61 | 7.31 | 28.46 | 6.68 | 84.32 | 15.47 | 0 | 0 | 0.5 | 10 | 25 | 600 | 75
91 | 0.5 | 7.02 | 58.16 | 4.05 | 30.77 | 26.99 | 4.47 | 32.85 | 2.17 | 84.32 | 15.47 | 0 | 0 | 0.5 | 10 | 25 | 600 | 51
92 | 0.5 | 12.91 | 53.45 | 8.4 | 25.24 | 32.71 | 5.38 | 51.85 | 4.85 | 38.19 | 4.94 | 47.66 | 0 | 0.5 | 10 | 5 | 550 | 44
93 | 0.5 | 12.91 | 53.45 | 8.4 | 25.24 | 32.71 | 5.38 | 51.85 | 4.85 | 38.19 | 4.94 | 47.66 | 0 | 0.5 | 10 | 10 | 550 | 42.5
94 | 0.5 | 12.91 | 53.45 | 8.4 | 25.24 | 32.71 | 5.38 | 51.85 | 4.85 | 38.19 | 4.94 | 47.66 | 0 | 0.5 | 10 | 15 | 550 | 41.5
95 | 0.5 | 12.91 | 53.45 | 8.4 | 25.24 | 32.71 | 5.38 | 51.85 | 4.85 | 38.19 | 4.94 | 47.66 | 0 | 0.5 | 10 | 20 | 550 | 40.5
96 | 0.5 | 12.91 | 53.45 | 8.4 | 25.24 | 32.71 | 5.38 | 51.85 | 4.85 | 38.19 | 4.94 | 47.66 | 0 | 0.5 | 10 | 25 | 550 | 40

## Sheet2 (2)
Sample | Biomass | Proximate Analysis of biomass |  |  |  | Elemental Analysis of biomass |  |  |  | Elemental Analysis of Plastic |  |  |  | Rate | Ratio | Temp-erature | Gas yield | SOURCE
# |  | Moisture | Volatile matter | Fixed carbon | Ash | C% | H% | O% | N% | C% | H% | O% | N% | C/min | w%P | C degrees | w% | Ref
1 | potato skin | 10.74 | 9.69 | 70.11 | 9.46 | 79.77 | 6.86 | 10.49 | 2.88 | 86.21 | 13.79 | 0 | 0 | 5 | 100 | 500 | 44 | Fuel Processing Technology 104 (2012) 365–370 | An experimental study on bio-oil production
2 | potato skin | 10.74 | 9.69 | 70.11 | 9.46 | 79.77 | 6.86 | 10.49 | 2.88 | 86.21 | 13.79 | 0 | 0 | 5 | 50 | 500 | 21 | Fuel Processing Technology 104 (2012) 365–370
3 | potato skin | 10.74 | 9.69 | 70.11 | 9.46 | 79.77 | 6.86 | 10.49 | 2.88 | 86.21 | 13.79 | 0 | 0 | 5 | 33.33 | 500 | 26 | Fuel Processing Technology 104 (2012) 365–370
4 | potato skin | 10.74 | 9.69 | 70.11 | 9.46 | 79.77 | 6.86 | 10.49 | 2.88 | 86.21 | 13.79 | 0 | 0 | 5 | 66.67 | 500 | 30 | Fuel Processing Technology 104 (2012) 365–370
5 | potato skin | 10.74 | 9.69 | 70.11 | 9.46 | 79.77 | 6.86 | 10.49 | 2.88 | 86.21 | 13.79 | 0 | 0 | 5 | 0 | 500 | 44 | Fuel Processing Technology 104 (2012) 365–370
6 | Enteromorpha prolifera | 6.8 | 53.95 | 10.69 | 28.56 | 29.42 | 3.96 | 21.76 | 7.05 | 85.42 | 14.3 | 0.16 | 0.08 | 10 | 40 | 450 | 10.3 | ENERGY SOURCES, PART A: RECOVERY, UTILIZATION, AND ENVIRONMENTAL EFFECTS 2020, VOL. 42, NO. 8, 954–978 | Co-pyrolysis of seaweeds with waste plastics: modeling and simulation of effects of co-pyrolysis parameters on yields, and optimization studies for maximum yield of enhanced biofuels
7 | Enteromorpha prolifera | 6.8 | 53.95 | 10.69 | 28.56 | 29.42 | 3.96 | 21.76 | 7.05 | 85.42 | 14.3 | 0.16 | 0.08 | 10 | 60 | 450 | 11.5 | ENERGY SOURCES, PART A: RECOVERY, UTILIZATION, AND ENVIRONMENTAL EFFECTS 2020, VOL. 42, NO. 8, 954–978
8 | Enteromorpha prolifera | 6.8 | 53.95 | 10.69 | 28.56 | 29.42 | 3.96 | 21.76 | 7.05 | 85.42 | 14.3 | 0.16 | 0.08 | 10 | 40 | 550 | 9.9 | ENERGY SOURCES, PART A: RECOVERY, UTILIZATION, AND ENVIRONMENTAL EFFECTS 2020, VOL. 42, NO. 8, 954–978
9 | Enteromorpha prolifera | 6.8 | 53.95 | 10.69 | 28.56 | 29.42 | 3.96 | 21.76 | 7.05 | 85.42 | 14.3 | 0.16 | 0.08 | 10 | 60 | 550 | 11 | ENERGY SOURCES, PART A: RECOVERY, UTILIZATION, AND ENVIRONMENTAL EFFECTS 2020, VOL. 42, NO. 8, 954–978
10 | Enteromorpha prolifera | 6.8 | 53.95 | 10.69 | 28.56 | 29.42 | 3.96 | 21.76 | 7.05 | 85.42 | 14.3 | 0.16 | 0.08 | 20 | 40 | 450 | 10.4 | ENERGY SOURCES, PART A: RECOVERY, UTILIZATION, AND ENVIRONMENTAL EFFECTS 2020, VOL. 42, NO. 8, 954–978
11 | Enteromorpha prolifera | 6.8 | 53.95 | 10.69 | 28.56 | 29.42 | 3.96 | 21.76 | 7.05 | 85.42 | 14.3 | 0.16 | 0.08 | 20 | 60 | 450 | 11 | ENERGY SOURCES, PART A: RECOVERY, UTILIZATION, AND ENVIRONMENTAL EFFECTS 2020, VOL. 42, NO. 8, 954–978
12 | Enteromorpha prolifera | 6.8 | 53.95 | 10.69 | 28.56 | 29.42 | 3.96 | 21.76 | 7.05 | 85.42 | 14.3 | 0.16 | 0.08 | 20 | 40 | 550 | 9.9 | ENERGY SOURCES, PART A: RECOVERY, UTILIZATION, AND ENVIRONMENTAL EFFECTS 2020, VOL. 42, NO. 8, 954–978
13 | Enteromorpha prolifera | 6.8 | 53.95 | 10.69 | 28.56 | 29.42 | 3.96 | 21.76 | 7.05 | 85.42 | 14.3 | 0.16 | 0.08 | 20 | 60 | 550 | 11.1 | ENERGY SOURCES, PART A: RECOVERY, UTILIZATION, AND ENVIRONMENTAL EFFECTS 2020, VOL. 42, NO. 8, 954–978
14 | Enteromorpha prolifera | 6.8 | 53.95 | 10.69 | 28.56 | 29.42 | 3.96 | 21.76 | 7.05 | 85.42 | 14.3 | 0.16 | 0.08 | 15 | 20 | 500 | 5.9 | ENERGY SOURCES, PART A: RECOVERY, UTILIZATION, AND ENVIRONMENTAL EFFECTS 2020, VOL. 42, NO. 8, 954–978
15 | Enteromorpha prolifera | 6.8 | 53.95 | 10.69 | 28.56 | 29.42 | 3.96 | 21.76 | 7.05 | 85.42 | 14.3 | 0.16 | 0.08 | 15 | 80 | 500 | 9.5 | ENERGY SOURCES, PART A: RECOVERY, UTILIZATION, AND ENVIRONMENTAL EFFECTS 2020, VOL. 42, NO. 8, 954–978
16 | Enteromorpha prolifera | 6.8 | 53.95 | 10.69 | 28.56 | 29.42 | 3.96 | 21.76 | 7.05 | 85.42 | 14.3 | 0.16 | 0.08 | 15 | 50 | 400 | 11.2 | ENERGY SOURCES, PART A: RECOVERY, UTILIZATION, AND ENVIRONMENTAL EFFECTS 2020, VOL. 42, NO. 8, 954–978
17 | Enteromorpha prolifera | 6.8 | 53.95 | 10.69 | 28.56 | 29.42 | 3.96 | 21.76 | 7.05 | 85.42 | 14.3 | 0.16 | 0.08 | 15 | 50 | 600 | 10.9 | ENERGY SOURCES, PART A: RECOVERY, UTILIZATION, AND ENVIRONMENTAL EFFECTS 2020, VOL. 42, NO. 8, 954–978
18 | Enteromorpha prolifera | 6.8 | 53.95 | 10.69 | 28.56 | 29.42 | 3.96 | 21.76 | 7.05 | 85.42 | 14.3 | 0.16 | 0.08 | 5 | 50 | 500 | 11.6 | ENERGY SOURCES, PART A: RECOVERY, UTILIZATION, AND ENVIRONMENTAL EFFECTS 2020, VOL. 42, NO. 8, 954–978
19 | Enteromorpha prolifera | 6.8 | 53.95 | 10.69 | 28.56 | 29.42 | 3.96 | 21.76 | 7.05 | 85.42 | 14.3 | 0.16 | 0.08 | 25 | 50 | 500 | 11.9 | ENERGY SOURCES, PART A: RECOVERY, UTILIZATION, AND ENVIRONMENTAL EFFECTS 2020, VOL. 42, NO. 8, 954–978
20 | Enteromorpha prolifera | 6.8 | 53.95 | 10.69 | 28.56 | 29.42 | 3.96 | 21.76 | 7.05 | 85.42 | 14.3 | 0.16 | 0.08 | 15 | 50 | 500 | 10.2 | ENERGY SOURCES, PART A: RECOVERY, UTILIZATION, AND ENVIRONMENTAL EFFECTS 2020, VOL. 42, NO. 8, 954–978
21 | Enteromorpha prolifera | 6.8 | 53.95 | 10.69 | 28.56 | 29.42 | 3.96 | 21.76 | 7.05 | 85.42 | 14.3 | 0.16 | 0.08 | 15 | 50 | 500 | 11.8 | ENERGY SOURCES, PART A: RECOVERY, UTILIZATION, AND ENVIRONMENTAL EFFECTS 2020, VOL. 42, NO. 8, 954–978
22 | Enteromorpha prolifera | 6.8 | 53.95 | 10.69 | 28.56 | 29.42 | 3.96 | 21.76 | 7.05 | 85.42 | 14.3 | 0.16 | 0.08 | 15 | 50 | 500 | 11.6 | ENERGY SOURCES, PART A: RECOVERY, UTILIZATION, AND ENVIRONMENTAL EFFECTS 2020, VOL. 42, NO. 8, 954–978
23 | Enteromorpha prolifera | 6.8 | 53.95 | 10.69 | 28.56 | 29.42 | 3.96 | 21.76 | 7.05 | 85.42 | 14.3 | 0.16 | 0.08 | 15 | 50 | 500 | 11.6 | ENERGY SOURCES, PART A: RECOVERY, UTILIZATION, AND ENVIRONMENTAL EFFECTS 2020, VOL. 42, NO. 8, 954–978
24 | Enteromorpha prolifera | 6.8 | 53.95 | 10.69 | 28.56 | 29.42 | 3.96 | 21.76 | 7.05 | 85.42 | 14.3 | 0.16 | 0.08 | 15 | 50 | 500 | 11.6 | ENERGY SOURCES, PART A: RECOVERY, UTILIZATION, AND ENVIRONMENTAL EFFECTS 2020, VOL. 42, NO. 8, 954–978
25 | Enteromorpha prolifera | 6.8 | 53.95 | 10.69 | 28.56 | 29.42 | 3.96 | 21.76 | 7.05 | 85.42 | 14.3 | 0.16 | 0.08 | 15 | 50 | 500 | 11.6 | ENERGY SOURCES, PART A: RECOVERY, UTILIZATION, AND ENVIRONMENTAL EFFECTS 2020, VOL. 42, NO. 8, 954–978
26 | sugarcane bagasse | 4.42555 | 83.72 | 6.187665 | 5.3066 | 42.9155 | 5.786696 | 51.24 | 0 | 84.72 | 14.8776 | 0 | 0 | 20 | 0 | 350 | 15.67951 | Fuel 185 (2016) 508–516 | Co-pyrolysis of sugarcane bagasse and low-density polyethylene: Influence of plastic on pyrolysis product yield
27 | sugarcane bagasse | 4.42555 | 83.72 | 6.187665 | 5.3066 | 42.9155 | 5.786696 | 51.24 | 0 | 84.72 | 14.8776 | 0 | 0 | 20 | 0 | 375 | 17.66734 | Fuel 185 (2016) 508–516
28 | sugarcane bagasse | 4.42555 | 83.72 | 6.187665 | 5.3066 | 42.9155 | 5.786696 | 51.24 | 0 | 84.72 | 14.8776 | 0 | 0 | 20 | 0 | 400 | 18.51927 | Fuel 185 (2016) 508–516
29 | sugarcane bagasse | 4.42555 | 83.72 | 6.187665 | 5.3066 | 42.9155 | 5.786696 | 51.24 | 0 | 84.72 | 14.8776 | 0 | 0 | 20 | 0 | 425 | 22.7789 | Fuel 185 (2016) 508–516
30 | sugarcane bagasse | 4.42555 | 83.72 | 6.187665 | 5.3066 | 42.9155 | 5.786696 | 51.24 | 0 | 84.72 | 14.8776 | 0 | 0 | 20 | 0 | 450 | 23.34686 | Fuel 185 (2016) 508–516
31 | sugarcane bagasse | 4.42555 | 83.72 | 6.187665 | 5.3066 | 42.9155 | 5.786696 | 51.24 | 0 | 84.72 | 14.8776 | 0 | 0 | 20 | 0 | 475 | 23.77282 | Fuel 185 (2016) 508–516
32 | sugarcane bagasse | 4.42555 | 83.72 | 6.187665 | 5.3066 | 42.9155 | 5.786696 | 51.24 | 0 | 84.72 | 14.8776 | 0 | 0 | 20 | 0 | 500 | 24.48276 | Fuel 185 (2016) 508–516
33 | sugarcane bagasse | 4.42555 | 83.72 | 6.187665 | 5.3066 | 42.9155 | 5.786696 | 51.24 | 0 | 84.72 | 14.8776 | 0 | 0 | 20 | 0 | 525 | 28.88438 | Fuel 185 (2016) 508–516
34 | sugarcane bagasse | 4.42555 | 83.72 | 6.187665 | 5.3066 | 42.9155 | 5.786696 | 51.24 | 0 | 84.72 | 14.8776 | 0 | 0 | 20 | 0 | 550 | 30.02028 | Fuel 185 (2016) 508–516
35 | sugarcane bagasse | 4.42555 | 83.72 | 6.187665 | 5.3066 | 42.9155 | 5.786696 | 51.24 | 0 | 84.72 | 14.8776 | 0 | 0 | 20 | 100 | 450 | 20.40921 | Fuel 185 (2016) 508–516
36 | sugarcane bagasse | 4.42555 | 83.72 | 6.187665 | 5.3066 | 42.9155 | 5.786696 | 51.24 | 0 | 84.72 | 14.8776 | 0 | 0 | 20 | 100 | 500 | 20.40921 | Fuel 185 (2016) 508–516
37 | sugarcane bagasse | 4.42555 | 83.72 | 6.187665 | 5.3066 | 42.9155 | 5.786696 | 51.24 | 0 | 84.72 | 14.8776 | 0 | 0 | 20 | 100 | 550 | 30.43478 | Fuel 185 (2016) 508–516
38 | sugarcane bagasse | 4.42555 | 83.72 | 6.187665 | 5.3066 | 42.9155 | 5.786696 | 51.24 | 0 | 84.72 | 14.8776 | 0 | 0 | 20 | 100 | 600 | 36.16368 | Fuel 185 (2016) 508–516
39 | sugarcane bagasse | 4.42555 | 83.72 | 6.187665 | 5.3066 | 42.9155 | 5.786696 | 51.24 | 0 | 84.72 | 14.8776 | 0 | 0 | 20 | 10 | 500 | 30.20408 | Fuel 185 (2016) 508–516
40 | sugarcane bagasse | 4.42555 | 83.72 | 6.187665 | 5.3066 | 42.9155 | 5.786696 | 51.24 | 0 | 84.72 | 14.8776 | 0 | 0 | 20 | 25 | 500 | 35.91837 | Fuel 185 (2016) 508–516
41 | sugarcane bagasse | 4.42555 | 83.72 | 6.187665 | 5.3066 | 42.9155 | 5.786696 | 51.24 | 0 | 84.72 | 14.8776 | 0 | 0 | 20 | 50 | 500 | 37.14286 | Fuel 185 (2016) 508–516
42 | sugarcane bagasse | 4.42555 | 83.72 | 6.187665 | 5.3066 | 42.9155 | 5.786696 | 51.24 | 0 | 84.72 | 14.8776 | 0 | 0 | 20 | 75 | 500 | 40.20408 | Fuel 185 (2016) 508–516
43 | sugarcane bagasse | 4.42555 | 83.72 | 6.187665 | 5.3066 | 42.9155 | 5.786696 | 51.24 | 0 | 84.72 | 14.8776 | 0 | 0 | 20 | 50 | 475 | 45.322 | Fuel 185 (2016) 508–516
44 | sugarcane bagasse | 4.42555 | 83.72 | 6.187665 | 5.3066 | 42.9155 | 5.786696 | 51.24 | 0 | 84.72 | 14.8776 | 0 | 0 | 20 | 50 | 500 | 36.945 | Fuel 185 (2016) 508–516
45 | sugarcane bagasse | 4.42555 | 83.72 | 6.187665 | 5.3066 | 42.9155 | 5.786696 | 51.24 | 0 | 84.72 | 14.8776 | 0 | 0 | 20 | 50 | 525 | 41.67 | Fuel 185 (2016) 508–516
46 | sugarcane bagasse | 4.42555 | 83.72 | 6.187665 | 5.3066 | 42.9155 | 5.786696 | 51.24 | 0 | 84.72 | 14.8776 | 0 | 0 | 20 | 25 | 475 | 52.2042 | Fuel 185 (2016) 508–516
47 | sugarcane bagasse | 4.42555 | 83.72 | 6.187665 | 5.3066 | 42.9155 | 5.786696 | 51.24 | 0 | 84.72 | 14.8776 | 0 | 0 | 20 | 25 | 500 | 40.1392 | Fuel 185 (2016) 508–516
48 | sugarcane bagasse | 4.42555 | 83.72 | 6.187665 | 5.3066 | 42.9155 | 5.786696 | 51.24 | 0 | 84.72 | 14.8776 | 0 | 0 | 20 | 25 | 525 | 59.62877 | Fuel 185 (2016) 508–516
49 | sugarcane bagasse | 10.91 | 71.79 | 11.33 | 5.97 | 42.07 | 5.6 | 52.01 | 0.26 | 84.89 | 14.19 | 0 | 0.38 | 10 | 40 | 400 | 12.89 | Energy 191 (2020) 116545
50 | sugarcane bagasse | 10.91 | 71.79 | 11.33 | 5.97 | 42.07 | 5.6 | 52.01 | 0.26 | 84.89 | 14.19 | 0 | 0.38 | 10 | 40 | 500 | 15.87 | Energy 191 (2020) 116545
51 | sugarcane bagasse | 10.91 | 71.79 | 11.33 | 5.97 | 42.07 | 5.6 | 52.01 | 0.26 | 84.89 | 14.19 | 0 | 0.38 | 10 | 40 | 600 | 20.33 | Energy 191 (2020) 116545
52 | sugarcane bagasse | 10.91 | 71.79 | 11.33 | 5.97 | 42.07 | 5.6 | 52.01 | 0.26 | 84.89 | 14.19 | 0 | 0.38 | 10 | 40 | 700 | 20.99 | Energy 191 (2020) 116545
53 | sugarcane bagasse | 10.91 | 71.79 | 11.33 | 5.97 | 42.07 | 5.6 | 52.01 | 0.26 | 84.89 | 14.19 | 0 | 0.38 | 10 | 0 | 600 | 35.52189 | Energy 191 (2020) 116545
54 | sugarcane bagasse | 10.91 | 71.79 | 11.33 | 5.97 | 42.07 | 5.6 | 52.01 | 0.26 | 84.89 | 14.19 | 0 | 0.38 | 10 | 20 | 600 | 25.58923 | Energy 191 (2020) 116545
55 | sugarcane bagasse | 10.91 | 71.79 | 11.33 | 5.97 | 42.07 | 5.6 | 52.01 | 0.26 | 84.89 | 14.19 | 0 | 0.38 | 10 | 40 | 600 | 20.03367 | Energy 191 (2020) 116545
56 | sugarcane bagasse | 10.91 | 71.79 | 11.33 | 5.97 | 42.07 | 5.6 | 52.01 | 0.26 | 84.89 | 14.19 | 0 | 0.38 | 10 | 60 | 600 | 18.01347 | Energy 191 (2020) 116545
57 | sugarcane bagasse | 10.91 | 71.79 | 11.33 | 5.97 | 42.07 | 5.6 | 52.01 | 0.26 | 84.89 | 14.19 | 0 | 0.38 | 10 | 100 | 600 | 16.16162 | Energy 191 (2020) 116545
58 | rice straw | 9.47 | 64.45 | 12.67 | 13.41 | 36.48 | 3.6 | 46.51 | 0 | 83.93 | 12.84 | 0.8 | 0 | 10 | 100 | 450 | 21.63265 | Energy Procedia 160 (2019) 116–122 | Energy Procedia 00 (2017) 000–000
59 | rice straw | 9.47 | 64.45 | 12.67 | 13.41 | 36.48 | 3.6 | 46.51 | 0 | 83.93 | 12.84 | 0.8 | 0 | 10 | 75 | 450 | 18.5034 | Energy Procedia 160 (2019) 116–122
60 | rice straw | 9.47 | 64.45 | 12.67 | 13.41 | 36.48 | 3.6 | 46.51 | 0 | 83.93 | 12.84 | 0.8 | 0 | 10 | 50 | 450 | 21.22449 | Energy Procedia 160 (2019) 116–122
61 | rice straw | 9.47 | 64.45 | 12.67 | 13.41 | 36.48 | 3.6 | 46.51 | 0 | 83.93 | 12.84 | 0.8 | 0 | 10 | 25 | 450 | 35.91837 | Energy Procedia 160 (2019) 116–122
62 | rice husk | 9.5 | 67.6 | 6.3 | 16.6 | 49.2 | 2.2 | 48 | 0.44 | 85.1 | 14.3 | 0 | 0.3 | 5 | 80 | 390 | 21.60684 | Fuel 174 (2016) 153–163
63 | rice husk | 9.5 | 67.6 | 6.3 | 16.6 | 49.2 | 2.2 | 48 | 0.44 | 85.1 | 14.3 | 0 | 0.3 | 5 | 70 | 390 | 19.82906 | Fuel 174 (2016) 153–163
64 | rice husk | 9.5 | 67.6 | 6.3 | 16.6 | 49.2 | 2.2 | 48 | 0.44 | 85.1 | 14.3 | 0 | 0.3 | 5 | 60 | 390 | 18.18803 | Fuel 174 (2016) 153–163
65 | rice husk | 9.5 | 67.6 | 6.3 | 16.6 | 49.2 | 2.2 | 48 | 0.44 | 85.1 | 14.3 | 0 | 0.3 | 5 | 50 | 390 | 18.32479 | Fuel 174 (2016) 153–163
66 | 0.5 | 8 | 91 | 0.5 | 0.5 | 63.85 | 8.6 | 3.74 | 0.33 | 85.72 | 14.28 | 0 | 0 | 5 | 100 | 500 | 44 | Energy Conversion and Management Volume 78, February 2014, Pages 704-710
67 | 0.5 | 8 | 91 | 0.5 | 0.5 | 63.85 | 8.6 | 3.74 | 0.33 | 85.72 | 14.28 | 0 | 0 | 5 | 66.67 | 500 | 24.45 | Energy Conversion and Management Volume 78, February 2014, Pages 704-710
68 | 0.5 | 8 | 91 | 0.5 | 0.5 | 63.85 | 8.6 | 3.74 | 0.33 | 85.72 | 14.28 | 0 | 0 | 5 | 50 | 500 | 33.02 | Energy Conversion and Management Volume 78, February 2014, Pages 704-710
69 | 0.5 | 8 | 91 | 0.5 | 0.5 | 63.85 | 8.6 | 3.74 | 0.33 | 85.72 | 14.28 | 0 | 0 | 5 | 33.33 | 500 | 28.16 | Energy Conversion and Management Volume 78, February 2014, Pages 704-710
70 | 0.5 | 8 | 91 | 0.5 | 0.5 | 63.85 | 8.6 | 3.74 | 0.33 | 85.72 | 14.28 | 0 | 0 | 5 | 0 | 500 | 32.63 | Energy Conversion and Management Volume 78, February 2014, Pages 704-710
71 | 4.01 | 4.01 | 79.61 | 10.38 | 6 | 50.61 | 7.31 | 24.75 | 6.68 | 84.32 | 15.47 | 0 | 0 | 10 | 25 | 600 | 15.32438 | Bioresour. Technol. 2019, 274, 145 - 152
72 | 4.01 | 4.01 | 79.61 | 10.38 | 6 | 50.61 | 7.31 | 24.75 | 6.68 | 84.32 | 15.47 | 0 | 0 | 10 | 33.3 | 600 | 20.24465 | Bioresour. Technol. 2019, 274, 145 - 152
73 | 4.01 | 4.01 | 79.61 | 10.38 | 6 | 50.61 | 7.31 | 24.75 | 6.68 | 84.32 | 15.47 | 0 | 0 | 10 | 50 | 600 | 17.91272 | Bioresour. Technol. 2019, 274, 145 - 152
74 | 4.01 | 4.01 | 79.61 | 10.38 | 6 | 50.61 | 7.31 | 24.75 | 6.68 | 84.32 | 15.47 | 0 | 0 | 10 | 66.7 | 600 | 19.10136 | Bioresour. Technol. 2019, 274, 145 - 152
75 | 4.01 | 4.01 | 79.61 | 10.38 | 6 | 50.61 | 7.31 | 24.75 | 6.68 | 84.32 | 15.47 | 0 | 0 | 10 | 75 | 600 | 17.09786 | Bioresour. Technol. 2019, 274, 145 - 152
76 | 4.01 | 4.01 | 79.61 | 10.38 | 6 | 50.61 | 7.31 | 24.75 | 6.68 | 84.32 | 15.47 | 0 | 0 | 10 | 100 | 600 | 16.68069 | Bioresour. Technol. 2019, 274, 145 - 152
77 | 0.5 | 4.01 | 79.61 | 10.38 | 6 | 50.61 | 7.31 | 24.75 | 6.68 | 84.32 | 15.47 | 0 | 0 | 10 | 33 | 600 | 15.64366 | Bioresour. Technol. 2019, 274, 145 - 152